## thermal conductivity
FEOL parts | poly-Si | HfO2 | Si | SiO2 | W_gate_contact | W_source_contact
thermal conductivity (W/mK) | 30 | 1.5 | 25 | 1.2 | 80 | 95
CD (nm) | / | / | 76nm | / | 20 | 30
source | Thermal conductivity of heavily doped LPCVD polysilicon | EB-PVD process and thermal properties of hafnia-based thermal barrier coating | Thermal conductivity of bulk and thin-film silicon: A Landauer approach | Thermal conductivity of amorphous SiO2 thin film: A molecular dynamics study | imec | imec | imec: | https://www.imec-int.com/en/articles/mitigating-thermal-bottleneck-advanced-interconnects
ubump parts | Cu | epoxy | Solder (lead-free) | SiO2
thermal conductivity (W/mK) | 400 | 1 | 50 | 1.2
TSV die parts | Cu | Si | SiO2
thermal conductivity (W/mK) | 400 | 140 | 1.2

## effective k
effective k (W/mK) | FEOL | BEOL | μbump layer
k_x | 3.85 | 9.57 | 1.52
k_y | 3.5 | 4.13 | 1.52
k_z | 9.48 | 18.72 | 18.87
FEOL size (x/y/z) | BEOL size (x/y/z) | μbump size (x/y/z) | die size (x/y/z)
200nm/120nm/357nm | 200nm/120nm/630nm | 20um/20um/14um | 20um/20um/h
Die effective k (W/mK) | die h=20um | die h=70um | die h=120um | die h=170um | die h=220um
k_x | 105 | 105.83 | 105.8 | 105.77 | 105.75
k_y | 105 | 105.83 | 105.8 | 105.77 | 105.75
k_z | 161.3 | 165.81 | 166.76 | 167.16 | 167.36
logic die k (W/mK) | Si interposer (not used) | logic chip die | logic FEOL | logic BEOL | μbump
thickness | 120μm | 120μm | 50nm | 803nm | 14μm
kx/ky/kz | 105.8/105.8/166.76 | 105.8/105.8/166.76 | 1.5 | 7.16/6.44/1.21 | 1.52/1.52/18.87

## block level model
original chip size = 10mm x 10mm | FEM model footprint=100um x 100um | HS size = 10x10 um @ corner
uniform total power = 20 W | hotspot position=1,5,10 (couting from top) | top die=750 um
| DRAM FEOL | logic control FEOL | local hotspot
power consumption (W/cm2) | 1 | 8 | 100
| chip top | bottom
HTC (W/(m2·K)) | 5k | 10
uniform heat flux | environment T = 0℃ | total power=20W
| DRAM FEOL | logic control FEOL |  |  | chip top | bottom
power consumption (W/cm2) | 1 | 8 |  | HTC (W/(m2·K)) | 3k | 10
die thickness | h=20 um | die h=70um | die h=120um | die h=170um | die h=220um
max T rise (@logic BEOL) (℃) | 42.56 | 43.02 | 43.478 | 43.936 | 44.395
hotspot | environment T = 0℃ | total power =20W + 1W
| DRAM FEOL (as BG power) | logic control FEOL | hotspot (no BG power) |  |  | chip top | bottom
power consumption (W/cm2) | 1 | 8 | 101 (so it's 100+1) |  | HTC (W/(m2·K)) | 3k | 10
Max T rise under hotspot (@logic BEOL) | h=20 um | die h=70um | die h=120um | die h=170um | die h=220um
HS FEOL layer 1 | 44.609 | 45.069 | 45.527 | 45.985 | 46.443
HS FEOL layer 5 | 44.646 | 45.118 | 45.588 | 46.058 | 46.529
HS FEOL layer 10 | 44.693 | 45.18 | 45.665 | 46.15 | 46.635
Liang, Gangtao, and Issam Mudawar. "Review of nanoscale boiling enhancement techniques and proposed systematic testing strategy to ensure cooling reliability and repeatability." Applied Thermal Engineering 184 (2021): 115982.

## R_th calculation
| A (mm^2) | T_embient
| 100 | 0
power (W/cm2) | Max T | h=20 um | die h=70um | die h=120um | die h=170um | die h=220um
20 | uniform heat flux | 42.56 | 43.02 | 43.478 | 43.936 | 44.395
21 | HS FEOL layer 1 | 44.609 | 45.069 | 45.527 | 45.985 | 46.443
21 | HS FEOL layer 5 | 44.646 | 45.118 | 45.588 | 46.058 | 46.529
21 | HS FEOL layer 10 | 44.693 | 45.18 | 45.665 | 46.15 | 46.635
| R_th (K*cm2/W) | h=20 um | die h=70um | die h=120um | die h=170um | die h=220um
| uniform heat flux | 2.128 | 2.151 | 2.1739 | 2.1968 | 2.21975
| HS FEOL layer 1 | 2.124238 | 2.146143 | 2.167952 | 2.189762 | 2.211571
| HS FEOL layer 5 | 2.126 | 2.148476 | 2.170857 | 2.193238 | 2.215667
| HS FEOL layer 10 | 2.128238 | 2.151429 | 2.174524 | 2.197619 | 2.220714

## scratch
material | poly-Si | HfO2 | Si | SiO2 | W_gate_contact | W_source_contact
thermal conductivity (W/mK) | 30 | 1.5 | 25 | 1.2 | 80 | 95
CD (nm) | / | / | 76nm | / | 20 | 30
| DRAM FEOL (BG power) | logic control FEOL | hotspot
power consumption (W/cm2) | 1 | 8 | 101
| chip top | bottom | side walls
HTC (W/(m2·K)) | 3k | 10 | adiabatic (symmetrical)